## Data
Fracture
FCG Analysis Report
Project Information
| Name of the Project | Project 1
| Name of the Test | ASTM E 647 Fatigue Crack Growth Compliance 12
| Name of the Test Run | Test Run 1
| User Name | MTS
| Date of the Test Run | 11/19/2025 10:47:37 AM
| Specimen Name | B12W50 FCGR
Comments
Specimen Description
| Geometry Type | LLC(T) Compliance_1
| Width (W) | 50.0000 mm
| Notch Length (a0) | 8.0000 mm
| Notch Height (h) | 3.0000 mm
| Thickness (B) | 12.0000 mm
| Net Thickness (Bn) | 12.0000 mm
| Span (S) | 0.0000 mm
| Elastic Modulus (E) | 210.0000 kN/mm²
| Yield Strength | 0.5370 kN/mm²
| Ultimate Tensile Strength | 0.7190 kN/mm²
| Poisson's Ratio | 0.3000 unitless
Crack Plane Orientation
| Valid at Temperature | 20.0000 °C
Compliance Coefficients
| Compliance Coefficient C0 | 1.0000 unitless
| Compliance Coefficient C1 | -4.0630 unitless
| Compliance Coefficient C2 | 11.2420 unitless
| Compliance Coefficient C3 | -106.0400 unitless
| Compliance Coefficient C4 | 464.3300 unitless
| Compliance Coefficient C5 | -650.6800 unitless
K Calibration Coefficients
| K Calibration Coefficient 0 | 0.8860 unitless
| K Calibration Coefficient 1 | 4.6400 unitless
| K Calibration Coefficient 2 | -13.3200 unitless
| K Calibration Coefficient 3 | 14.7200 unitless
| K Calibration Coefficient 4 | -5.6000 unitless
Precrack Parameters
| Precrack Frequency | 12.000 Hz
| Precrack Final Crack Size | 11.995 mm
| Precrack Cycle Limit | 10000000 count
| Precrack Number of Cycles | 10000000 cycles
| Precrack Upper Least Squares Fit Percentage | 80.00 %
| Precrack Lower Least Squares Fit Percentage | 20.00 %
Precrack Comments
Precrack Results
| Precrack Cycles Completed | 46541 count
| Precrack Final Maximum K | 23.000 MPa·m^0.5
| Precrack Final K | 23.011 MPa·m^0.5
| Precrack P Maximum | 22.109 kN
| Precrack Final P | 12.890 kN
| Precrack Final Crack Size | 11.995 mm
Precrack Crack Sizes
| Precrack Crack 1 | 12.11 | mm
| Precrack Crack 2 | 13.18 | mm
| Precrack Crack 3 | 13.4 | mm
| Precrack Crack 4 | 13.51 | mm
| Precrack Crack 5 | 13.05 | mm
| Average Precrack Size | 13.363 | mm
Execution Parameters
| FCG Control Mode | Constant Load
| FCG: initial Kmax | 0.000 MPa·m^0.5
| FCG Delta-K End Level 2 | 0.000 MPa·m^0.5
| Normalized K Gradient (C) | 0.010 1/mm
| FCG Load Ratio | 0.100 unitless
| FCG Frequency | 10.000 Hz
| FCG Wave Shape | True Sine
| User Defined Elastic Modulus | 210.000 kN/mm²
Data Storage
| FCG Data Frequency | 400.000 Hz
| FCG Upper Least Squares Fit Percentage | 80.00 %
| FCG Lower Least Squares Fit Percentage | 20.00 %
| Store Every Nth FCG Cycle | 20000 count
Test Termination
| FCG Reason for End | Crack Growth Rate Exceeded
| FCG Final Crack Limit | 40.000 mm
| FCG Crack Growth Rate Limit | 5.000E-002 mm/cycle
| FCG Crack Growth Rate Limit | 5.000E-002 mm/cycle
| Outside Crack Growth Limits Allowed | 3 count
| FCG Cycle Limit | 10000000 count
| FCG Duration | 5.000 sec
Test Results
| FCG Cycles Completed | 26518 count
| FCG Final Crack Size | 31.338 mm
| FCG Final K Maximum | 111.912 MPa·m^0.5
| FCG Final K | 99.764 MPa·m^0.5
| FCG Final P Maximum | 21.749 kN
| FCG Final P | 17.582 kN
FCG Crack Sizes
| FCG Crack 1 | 29.42 | mm
| FCG Crack 2 | 30.12 | mm
| FCG Crack 3 | 29.86 | mm
| FCG Crack 4 | 30.03 | mm
| FCG Crack 5 | 29.65 | mm
| Average Final Crack Size | 30.003 | mm
Analysis Calculations
| FCG da/dN Curve Fit | Secant
| Polynomial Fit Number | 3.000 unitless
Apparent Threshold Parameters
| Threshold Least Squares Fit Start da/dN | 2.214E-004 mm/cycle
| Threshold Least Squares Fit End da/dN | 7.292E-002 mm/cycle
| Apparent da/dN Threshold | 1.000E-007 mm/cycle
Results from the Applied Delta K
| Apparent Delta-K Threshold | Calculate the stress intensity (K) value where crack propagation begins. Threshold Equation: da/dN = c * (Delta K) ^n.
| C Coefficient | 2.0571E-011 mm/cycle
| m Threshold Coefficient | 4.371 unitless
| Apparent Delta-K Threshold | #NUM! MPa·m^0.5
| Threshold Lowest Used | 2.21378E-004 mm/cycle
Validity Results
| Is Notch Length >= 0.2W? | Yes
| Is precrack extension from notch >= 0.10B, h or 1 mm? | Yes
| Is final precrack Kmax <= initial test Kmax? | Yes
| Is precrack difference <= 0.025W or 0.25B | Yes
| Is final crack difference <= 0.025W or 0.25B | Yes

## Charts
da/dN vs. Delta K
Delta K vs. a